## Project
key | value
id | sera_aims
title | SERA-AIMS benchmark knowledge graph
description | The half-scale stone masonry aggregate tested on the shake table within the SERA-AIMS project, the benchmark of this thesis, described with the Historic Survey (HSV), Historic Structure (HSTO), Historic Masonry (HMO) and Failure Mechanism (FMO) ontologies: the publications and the BIM model, the units, façades and the interface between them, the mechanical properties of the masonry derived by a reasoner from its published description, next to the measured ones, and the behaviour and expected failure mechanisms of its walls.
namespace | https://example.org/sera-aims#
centre_id
centre_label
aggregate_id | Specimen
aggregate_label | Half-scale stone masonry aggregate of the SERA-AIMS test
technique_id | DoubleLeafStoneMasonry
technique_label | Double-leaf undressed stone masonry of historic aggregates (Basel)
bim_document | BIMModel
software_doi | 10.5281/zenodo.23260961
Note on A1: Field name (fixed)
Note on B1: Value

## Organisations
id | name
EPFL | École Polytechnique Fédérale de Lausanne (EPFL), Switzerland
UNIPV | University of Pavia, Italy
UCB | University of California, Berkeley, USA
RWTH | RWTH Aachen University, Germany
LNEC | National Laboratory for Civil Engineering (LNEC), Portugal
ISISE_UMinho | Institute for Sustainability and Innovation in Structural Engineering (ISISE), University of Minho
CNR_ISPC | Institute of Heritage Science (ISPC), National Research Council of Italy (CNR)
Note on A1: Identifier
Note on B1: Full name

## People
id | name | organisation
IgorTomic | Igor Tomić
AndreaPenna | Andrea Penna
MatthewDeJong | Matthew DeJong
ChristophButenweg | Christoph Butenweg
AntonioCorreia | António A. Correia
PauloCandeias | Paulo X. Candeias
IlariaSenaldi | Ilaria Senaldi
GabrieleGuerrini | Gabriele Guerrini
DanieleMalomo | Daniele Malomo
KatrinBeyer | Katrin Beyer
MariaLauraLeonardi | Maria Laura Leonardi | ISISE_UMinho
ElenaGigliarelli | Elena Gigliarelli | CNR_ISPC
MiguelAzenha | Miguel Azenha | ISISE_UMinho
DanielOliveira | Daniel V. Oliveira | ISISE_UMinho
Note on A1: Identifier, e.g. MariaLauraLeonardi
Note on B1: Full name
Note on C1: Identifier of the organisation

## Activities
id | label | date | start | end | people | roles | notes
SpecimenTesting | Design, construction and shake-table testing of the half-scale specimen (SERA-AIMS) |  |  |  | EPFL; UNIPV; UCB; RWTH; LNEC |  | Shake table of LNEC, Lisbon (Tomić et al. 2024a).
BIMModelling | BIM modelling of the specimen in Autodesk Revit 2027 | 2026-06-04 |  |  | MariaLauraLeonardi
MasonryClassification | MQI classification of the full-scale masonry from its published description | 2026-10-09 |  |  | MariaLauraLeonardi
Supervision | Supervision of the doctoral research |  |  |  | ElenaGigliarelli; MiguelAzenha; DanielOliveira | ElenaGigliarelli: Supervisor; MiguelAzenha: Supervisor; DanielOliveira: Supervisor
Note on A1: Identifier
Note on B1: What was done
Note on C1: ISO date
Note on D1: ISO date and time (optional)
Note on E1: ISO date and time (optional)
Note on F1: Identifiers of the people, separated by ;
Note on G1: Roles HSV has no class for, as PersonId: Role; ...
Note on H1: Free text, e.g. the instrument

## Documents
id | kind | label | date | activity | derived_from | used_in | authors | acquired_by | processed_by | identifier | about
Tomic2024a | Publication | Tomić et al. (2024), Shake table testing of a half-scale stone masonry building aggregate, Bull Earthquake Eng 22:5963–5991 |  |  |  | MasonryClassification | IgorTomic; AndreaPenna; MatthewDeJong; ChristophButenweg; AntonioCorreia; PauloCandeias; IlariaSenaldi; GabrieleGuerrini; DanieleMalomo; KatrinBeyer |  |  | https://doi.org/10.1007/s10518-023-01810-y | Specimen
Tomic2024b | Publication | Tomić et al. (2024), Shake-table testing of a stone masonry building aggregate: overview of blind prediction study, Bull Earthquake Eng 22:5993–6035 | [7 empty] | https://doi.org/10.1007/s10518-022-01582-x | Specimen
TestData | Document | SERA AIMS test data, supplementary material (Zenodo, CC BY 4.0) | 2022-05-13 | SpecimenTesting |  |  | IgorTomic |  |  | https://doi.org/10.5281/zenodo.6546434 | Specimen
BIMModel | BuildingInformationModel | aggregate_1.ifc (IFC4), exported from Autodesk Revit 2027 | 2026-06-04 | BIMModelling | Tomic2024a |  | MariaLauraLeonardi |  |  | resources/ifc_examples/sera_aims/aggregate_1.ifc
Note on A1: Identifier
Note on B1: HSV class of the document
Note on C1: Description
Note on D1: ISO date it was created (optional)
Note on E1: Activity that produced it
Note on F1: Document it was derived from
Note on G1: Activity that used it
Note on H1: Authors (HSV Author), separated by ;
Note on I1: Who acquired it (HSV Inspector)
Note on J1: Who post-processed it (HSV PostProcesser)
Note on K1: File name, DOI or URL (optional)
Note on L1: What it documents: aggregate (default), or unit/facade identifiers

## Units
id | label | floor_kind | floor_label | floor_accessible | floor_note
Unit_1 | Unit 1: single storey 2.2 m high, U-shaped plan of 2.5 × 2.45 m, walls 30 cm thick | TimberFloor | Timber floor of unit 1: 8 × 16 cm beams spanning in x, 2 cm planks | yes | Documented in Tomić et al. (2024a), Section 2.3.
Unit_2 | Unit 2: two storeys of 1.65 and 1.50 m, rectangular plan of 2.5 × 2.5 m, walls 35 and 25 cm thick | TimberFloor | Timber floors of unit 2: 8 × 16 cm beams spanning in y, 2 cm planks | yes | Documented in Tomić et al. (2024a), Section 2.3.
Note on A1: Identifier, e.g. Unit_417
Note on B1: Description
Note on C1: HSTO class of its floors (optional)
Note on D1: Description of the floors
Note on E1: Were the floors accessible for survey?
Note on F1: What is known about them and how

## Facades
id | unit | label | masonry_type | elements
Facade_1 | Unit_1 | Facade 1, end of unit 1 | Double_leaf_stone_masonry | 3_2W4VcEf62eVBAFB0d_i6
Facade_2_U1 | Unit_1 | Facade 2, part of unit 1 | Double_leaf_stone_masonry | 3_2W4VcEf62eVBAFB0d_jF
Facade_3_U1 | Unit_1 | Facade 3, part of unit 1 | Double_leaf_stone_masonry | 3_2W4VcEf62eVBAFB0d_lO
Facade_2_U2 | Unit_2 | Facade 2, part of unit 2 | Double_leaf_stone_masonry | 3_2W4VcEf62eVBAFB0d$U6; 3_2W4VcEf62eVBAFB0d_Xg
Facade_3_U2 | Unit_2 | Facade 3, part of unit 2 | Double_leaf_stone_masonry | 3_2W4VcEf62eVBAFB0d$OL; 3_2W4VcEf62eVBAFB0d_dt
Facade_4 | Unit_2 | Facade 4, end of unit 2 | Double_leaf_stone_masonry | 3_2W4VcEf62eVBAFB0d$PR; 3_2W4VcEf62eVBAFB0d_cf
Facade_5 | Unit_2 | Facade 5, wall of unit 2 shared with unit 1 | Double_leaf_stone_masonry | 3_2W4VcEf62eVBAFB0d$Rm; 3_2W4VcEf62eVBAFB0d_ar
Note on A1: Identifier, e.g. Facade_417a
Note on B1: Identifier of its unit
Note on C1: Description
Note on D1: Name of its masonry type (MasonryTypes)
Note on E1: GlobalIds of its IFC elements, separated by ; (set by the editor)

## Photos
id | facade | file | label | taken | activity | acquired_by | source
Fig4a | Facade_3_U1; Facade_3_U2 | tomic2024_fig4a.jpg | Facade 3 without plaster, paint and additional masses (Tomić et al. 2024a, Fig. 4a) |  |  |  | Tomić et al. (2024a), Bull Earthquake Eng 22:5963–5991, doi:10.1007/s10518-023-01810-y, CC BY 4.0
Fig4b | Facade_3_U1; Facade_3_U2 | tomic2024_fig4b.jpg | Facade 3 of the completed specimen (Tomić et al. 2024a, Fig. 4b) |  |  |  | Tomić et al. (2024a), Bull Earthquake Eng 22:5963–5991, doi:10.1007/s10518-023-01810-y, CC BY 4.0
Fig5 |  | tomic2024_fig5.jpg | Masonry typology: texture, corner, horizontal section, lintel, spandrel (Tomić et al. 2024a, Fig. 5) |  |  |  | Tomić et al. (2024a), Bull Earthquake Eng 22:5963–5991, doi:10.1007/s10518-023-01810-y, CC BY 4.0
Fig6 |  | tomic2024_fig6.jpg | Interface between the units (Tomić et al. 2024a, Fig. 6) |  |  |  | Tomić et al. (2024a), Bull Earthquake Eng 22:5963–5991, doi:10.1007/s10518-023-01810-y, CC BY 4.0
Note on A1: Identifier
Note on B1: Facades it shows, separated by ;; empty means the aggregate
Note on C1: File path, relative to the photo folder
Note on D1: Caption (optional)
Note on E1: ISO date and time
Note on F1: Activity it was taken in
Note on G1: Who took it; empty means the people of the activity
Note on H1: Source and licence, for photographs taken from a publication

## Connections
id | kind | part_a | part_b | label | quality
Interface_2 | Connection | Facade_2_U1 | Facade_2_U2 | Interface between the units on facade 2 | Poor: a mortar joint without interlocking stones. Unit 2 was built first and its contact surface smoothed with mortar before unit 1 was built against it (Tomić et al. 2024a, Section 2.2).
Interface_3 | Connection | Facade_3_U1 | Facade_3_U2 | Interface between the units on facade 3 | Poor: a mortar joint without interlocking stones. Unit 2 was built first and its contact surface smoothed with mortar before unit 1 was built against it (Tomić et al. 2024a, Section 2.2).
Note on A1: Identifier
Note on B1: HSTO class
Note on C1: Facade on one side
Note on D1: Facade on the other side
Note on E1: Description
Note on F1: Connection quality and its evidence

## Openings
id | facade | label
Note on A1: Identifier
Note on B1: Facade it is on
Note on C1: Description

## Vulnerabilities
facade | vulnerability | evidence
Facade_1 | AbsenceOfTopChains | No tie rods and no ring beam at the top of the walls: the beams were simply supported on them, and the connections of steel angles and bearing plates were added only in the strengthened configuration (Tomić et al. 2024a, Sections 2.3 and 2.4).
Facade_1 | AbsenceOfTopCurbstone | No tie rods and no ring beam at the top of the walls: the beams were simply supported on them, and the connections of steel angles and bearing plates were added only in the strengthened configuration (Tomić et al. 2024a, Sections 2.3 and 2.4).
Facade_1 | DeformableFloors | Timber beams of 8 × 16 cm with a single layer of 2 cm planks nailed to them, a flexible diaphragm (Tomić et al. 2024a, Section 2.3).
Facade_2_U1 | AbsenceOfTopChains | No tie rods and no ring beam at the top of the walls: the beams were simply supported on them, and the connections of steel angles and bearing plates were added only in the strengthened configuration (Tomić et al. 2024a, Sections 2.3 and 2.4).
Facade_2_U1 | AbsenceOfTopCurbstone | No tie rods and no ring beam at the top of the walls: the beams were simply supported on them, and the connections of steel angles and bearing plates were added only in the strengthened configuration (Tomić et al. 2024a, Sections 2.3 and 2.4).
Facade_2_U1 | DeformableFloors | Timber beams of 8 × 16 cm with a single layer of 2 cm planks nailed to them, a flexible diaphragm (Tomić et al. 2024a, Section 2.3).
Facade_3_U1 | AbsenceOfTopChains | No tie rods and no ring beam at the top of the walls: the beams were simply supported on them, and the connections of steel angles and bearing plates were added only in the strengthened configuration (Tomić et al. 2024a, Sections 2.3 and 2.4).
Facade_3_U1 | AbsenceOfTopCurbstone | No tie rods and no ring beam at the top of the walls: the beams were simply supported on them, and the connections of steel angles and bearing plates were added only in the strengthened configuration (Tomić et al. 2024a, Sections 2.3 and 2.4).
Facade_3_U1 | DeformableFloors | Timber beams of 8 × 16 cm with a single layer of 2 cm planks nailed to them, a flexible diaphragm (Tomić et al. 2024a, Section 2.3).
Facade_2_U2 | AbsenceOfTopChains | No tie rods and no ring beam at the top of the walls: the beams were simply supported on them, and the connections of steel angles and bearing plates were added only in the strengthened configuration (Tomić et al. 2024a, Sections 2.3 and 2.4).
Facade_2_U2 | AbsenceOfTopCurbstone | No tie rods and no ring beam at the top of the walls: the beams were simply supported on them, and the connections of steel angles and bearing plates were added only in the strengthened configuration (Tomić et al. 2024a, Sections 2.3 and 2.4).
Facade_2_U2 | DeformableFloors | Timber beams of 8 × 16 cm with a single layer of 2 cm planks nailed to them, a flexible diaphragm (Tomić et al. 2024a, Section 2.3).
Facade_2_U2 | AbsenceOfIntermediateChains | No tie rods and no ring beam at the first-floor level of unit 2: the beams were simply supported on the walls, and their connection was added only in the strengthened configuration (Tomić et al. 2024a, Sections 2.3 and 2.4).
Facade_2_U2 | AbsenceOfIntermediateCurbstone | No tie rods and no ring beam at the first-floor level of unit 2: the beams were simply supported on the walls, and their connection was added only in the strengthened configuration (Tomić et al. 2024a, Sections 2.3 and 2.4).
Facade_3_U2 | AbsenceOfTopChains | No tie rods and no ring beam at the top of the walls: the beams were simply supported on them, and the connections of steel angles and bearing plates were added only in the strengthened configuration (Tomić et al. 2024a, Sections 2.3 and 2.4).
Facade_3_U2 | AbsenceOfTopCurbstone | No tie rods and no ring beam at the top of the walls: the beams were simply supported on them, and the connections of steel angles and bearing plates were added only in the strengthened configuration (Tomić et al. 2024a, Sections 2.3 and 2.4).
Facade_3_U2 | DeformableFloors | Timber beams of 8 × 16 cm with a single layer of 2 cm planks nailed to them, a flexible diaphragm (Tomić et al. 2024a, Section 2.3).
Facade_3_U2 | AbsenceOfIntermediateChains | No tie rods and no ring beam at the first-floor level of unit 2: the beams were simply supported on the walls, and their connection was added only in the strengthened configuration (Tomić et al. 2024a, Sections 2.3 and 2.4).
Facade_3_U2 | AbsenceOfIntermediateCurbstone | No tie rods and no ring beam at the first-floor level of unit 2: the beams were simply supported on the walls, and their connection was added only in the strengthened configuration (Tomić et al. 2024a, Sections 2.3 and 2.4).
Facade_4 | AbsenceOfTopChains | No tie rods and no ring beam at the top of the walls: the beams were simply supported on them, and the connections of steel angles and bearing plates were added only in the strengthened configuration (Tomić et al. 2024a, Sections 2.3 and 2.4).
Facade_4 | AbsenceOfTopCurbstone | No tie rods and no ring beam at the top of the walls: the beams were simply supported on them, and the connections of steel angles and bearing plates were added only in the strengthened configuration (Tomić et al. 2024a, Sections 2.3 and 2.4).
Facade_4 | DeformableFloors | Timber beams of 8 × 16 cm with a single layer of 2 cm planks nailed to them, a flexible diaphragm (Tomić et al. 2024a, Section 2.3).
Facade_4 | AbsenceOfIntermediateChains | No tie rods and no ring beam at the first-floor level of unit 2: the beams were simply supported on the walls, and their connection was added only in the strengthened configuration (Tomić et al. 2024a, Sections 2.3 and 2.4).
Facade_4 | AbsenceOfIntermediateCurbstone | No tie rods and no ring beam at the first-floor level of unit 2: the beams were simply supported on the walls, and their connection was added only in the strengthened configuration (Tomić et al. 2024a, Sections 2.3 and 2.4).
Facade_5 | AbsenceOfTopChains | No tie rods and no ring beam at the top of the walls: the beams were simply supported on them, and the connections of steel angles and bearing plates were added only in the strengthened configuration (Tomić et al. 2024a, Sections 2.3 and 2.4).
Facade_5 | AbsenceOfTopCurbstone | No tie rods and no ring beam at the top of the walls: the beams were simply supported on them, and the connections of steel angles and bearing plates were added only in the strengthened configuration (Tomić et al. 2024a, Sections 2.3 and 2.4).
Facade_5 | DeformableFloors | Timber beams of 8 × 16 cm with a single layer of 2 cm planks nailed to them, a flexible diaphragm (Tomić et al. 2024a, Section 2.3).
Facade_5 | AbsenceOfIntermediateChains | No tie rods and no ring beam at the first-floor level of unit 2: the beams were simply supported on the walls, and their connection was added only in the strengthened configuration (Tomić et al. 2024a, Sections 2.3 and 2.4).
Facade_5 | AbsenceOfIntermediateCurbstone | No tie rods and no ring beam at the first-floor level of unit 2: the beams were simply supported on the walls, and their connection was added only in the strengthened configuration (Tomić et al. 2024a, Sections 2.3 and 2.4).
Note on A1: Facade whose wall has it
Note on B1: FMO vulnerability
Note on C1: What shows it, and its source

## MasonryTypes
name | description | unit_dimensions | unit_shape | unit_material | mortar_quality | horizontal_joints | vertical_joints | wall_connections | evidence_unit_dimensions | evidence_unit_shape | evidence_unit_material | evidence_mortar_quality | evidence_horizontal_joints | evidence_vertical_joints | evidence_wall_connections | evidence | flags | density_kg_m3 | density_note | reference_category | reference_note | variant_lower | variant_upper
Double_leaf_stone_masonry | Double-leaf masonry of undressed, irregular sandstone (Credaro Berrettino stone) in approximately horizontal courses, with stone chips and mortar filling the core and through stones only at corners and opening edges; the typology of historic aggregates in Basel. | medium | roughly_cut | irregular_hard_stone | lime | partially_continuous | partially_staggered | none | Stones of 10 to 25 cm in the half-scale specimen (Tomic et al. 2024a, Section 2.1), so 20 to 50 cm at full scale: medium. | Undressed, irregular stones, more irregular than those of the earlier Pavia specimen (Tomic et al. 2024a, Section 2.1; Fig. 5a-b): roughly cut. | Credaro Berrettino stone, a sandstone with a compressive strength of 144 MPa (Tomic et al. 2024b, Table 4): hard stone, not squared. | Commercial hydraulic lime mortar with EPS spheres added to halve stiffness and strength for the scale (Tomic et al. 2024a, Section 2.1). At full scale the mortar it stands for is a weak lime mortar, so it is scored as lime and not as hydraulic lime. | Stones arranged in approximately horizontal courses (Tomic et al. 2024a, Section 2.1): partially continuous. | Not described in the text; from the masonry texture of Fig. 5a-b the vertical joints are partly staggered. | No interlocking between the leaves except through stones at opening edges and building corners (Tomic et al. 2024a, Section 2.1; blind prediction study, poor interlocking): none in the body of the wall. |  | Classified at full scale: the specimen is half-scale with EPS-modified mortar, so the properties derived here are to be compared with the measured ones brought back to full scale, not with the measured ones directly. Vertical joint staggering is read from the published photographs, not stated in the text. Through stones exist at corners and opening edges; counting them as sparse headers instead of none raises the quality index (upper variant). | 1980 | Measured masonry density of the same typology, 1980 kg/m3 (Tomic et al. 2024b, Table 4); the density is not scaled by the similitude law adopted. | Muratura a conci sbozzati (roughly cut stone masonry), Circular No. 7/2019, Table C8.5.I | Code class closest to the typology, for comparison only. | unit_shape=rubble | wall_connections=sparse
Note on A1: Name, the same as the IFC material
Note on B1: Description
Note on C1: Morphological characteristic: unit dimensions
Note on D1: Morphological characteristic: unit shape
Note on E1: Morphological characteristic: unit material
Note on F1: Morphological characteristic: mortar quality
Note on G1: Morphological characteristic: horizontal joints
Note on H1: Morphological characteristic: vertical joints
Note on I1: Morphological characteristic: wall connections
Note on J1: Evidence for unit dimensions
Note on K1: Evidence for unit shape
Note on L1: Evidence for unit material
Note on M1: Evidence for mortar quality
Note on N1: Evidence for horizontal joints
Note on O1: Evidence for vertical joints
Note on P1: Evidence for wall connections
Note on Q1: General evidence (optional)
Note on R1: Assumptions and caveats, one per line
Note on S1: Mass density (HMO has no rule for it)
Note on T1: Source of the density
Note on U1: Code category it is compared with (optional)
Note on V1: Note on the comparison (optional)
Note on W1: Lower variant, as characteristic=category; ... (optional)
Note on X1: Upper variant, as characteristic=category; ... (optional)

## Measured
masonry_type | quantity | value | basis | source
Double_leaf_stone_masonry | compressive_strength_MPa | 1.37 | specimen (SERA-AIMS) | Tomić et al. (2024a), Bull Earthquake Eng 22:5963–5991, doi:10.1007/s10518-023-01810-y, CC BY 4.0, Table 1, vertical compression of wallettes
Double_leaf_stone_masonry | tensile_strength_MPa | 0.21 | specimen (SERA-AIMS) | Tomić et al. (2024a), Bull Earthquake Eng 22:5963–5991, doi:10.1007/s10518-023-01810-y, CC BY 4.0, Table 1, diagonal compression of wallettes
Double_leaf_stone_masonry | cohesion_MPa | 0.29 | specimen (SERA-AIMS) | Tomić et al. (2024a), Bull Earthquake Eng 22:5963–5991, doi:10.1007/s10518-023-01810-y, CC BY 4.0, Table 1
Double_leaf_stone_masonry | compressive_strength_MPa | 1.3 | specimen (Pavia, same typology) | Tomić et al. (2024b), Bull Earthquake Eng 22:5993–6035, doi:10.1007/s10518-022-01582-x, CC BY 4.0, Table 4
Double_leaf_stone_masonry | young_modulus_MPa | 3462 | specimen (Pavia, same typology) | Tomić et al. (2024b), Bull Earthquake Eng 22:5993–6035, doi:10.1007/s10518-022-01582-x, CC BY 4.0, Table 4
Double_leaf_stone_masonry | shear_modulus_MPa | 1524 | specimen (Pavia, same typology), vertical compression | Tomić et al. (2024b), Bull Earthquake Eng 22:5993–6035, doi:10.1007/s10518-022-01582-x, CC BY 4.0, Table 4
Double_leaf_stone_masonry | shear_modulus_MPa | 1898 | specimen (Pavia, same typology), diagonal compression | Tomić et al. (2024b), Bull Earthquake Eng 22:5993–6035, doi:10.1007/s10518-022-01582-x, CC BY 4.0, Table 4
Double_leaf_stone_masonry | density_kg_m3 | 1980 | specimen (Pavia, same typology) | Tomić et al. (2024b), Bull Earthquake Eng 22:5993–6035, doi:10.1007/s10518-022-01582-x, CC BY 4.0, Table 4
Double_leaf_stone_masonry | compressive_strength_MPa | 2.74 | full scale, twice the specimen value (EPS mortar halves stiffness and strength; scale factor to be checked) | 2 × 1.37 MPa, Tomić et al. (2024a), Bull Earthquake Eng 22:5963–5991, doi:10.1007/s10518-023-01810-y, CC BY 4.0
Double_leaf_stone_masonry | young_modulus_MPa | 6924 | full scale, twice the specimen value (EPS mortar halves stiffness and strength; scale factor to be checked) | 2 × 3462 MPa, Tomić et al. (2024b), Bull Earthquake Eng 22:5993–6035, doi:10.1007/s10518-022-01582-x, CC BY 4.0
Double_leaf_stone_masonry | shear_modulus_MPa | 3048 | full scale, twice the specimen value (EPS mortar halves stiffness and strength; scale factor to be checked), vertical compression | 2 × 1524 MPa, Tomić et al. (2024b), Bull Earthquake Eng 22:5993–6035, doi:10.1007/s10518-022-01582-x, CC BY 4.0
Double_leaf_stone_masonry | shear_modulus_MPa | 3796 | full scale, twice the specimen value (EPS mortar halves stiffness and strength; scale factor to be checked), diagonal compression | 2 × 1898 MPa, Tomić et al. (2024b), Bull Earthquake Eng 22:5993–6035, doi:10.1007/s10518-022-01582-x, CC BY 4.0
Double_leaf_stone_masonry | shear_strength_turnsek_cacovic_MPa | 0.28 | full scale, twice the specimen value (EPS mortar halves stiffness and strength; scale factor to be checked), from f_t / 1.5 | 2 × 0.21 / 1.5 MPa, Tomić et al. (2024a), Bull Earthquake Eng 22:5963–5991, doi:10.1007/s10518-023-01810-y, CC BY 4.0
Note on A1: Masonry type
Note on B1: e.g. compressive_strength_MPa
Note on C1: Value
Note on D1: specimen or full scale
Note on E1: Where it comes from

## _lists (hidden)
unit_dimensions | unit_shape | unit_material | mortar_quality | horizontal_joints | vertical_joints | wall_connections | document kind | floor kind | connection kind | yes/no | vulnerability
small | rubble | bricks | earth | not_continuous | aligned | none | Photo | TimberFloor | Connection | yes | AbsenceOfTopChains
medium | roughly_cut_or_irregular_soft | hollow_bricks_lt30pct | lime | partially_continuous | partially_staggered | sparse | PointCloud | Vault | Quoin | no | AbsenceOfTopCurbstone
large | roughly_cut | hollow_bricks_30_55pct | hydraulic_lime_or_roman_cement | continuous | properly_staggered | frequent | Drawing | HorizontalStructure | Tie |  | AbsenceOfIntermediateChains
| cut_or_squared | hollow_bricks_gt55pct | dry_joints |  |  |  | Document |  |  |  | AbsenceOfIntermediateCurbstone
|  | damaged |  |  |  |  | Publication |  |  |  | DeformableFloors
|  | irregular_soft_stone |  |  |  |  | BuildingInformationModel |  |  |  | ExcessiveSlenderness
|  | squared_hard_stone | [8 empty] | OpeningsNearIntersections
|  | irregular_hard_stone | [8 empty] | PresenceOfHorizontalThrust